## Sheet1
Hout Bay 33
Layers	Underwater	d	w	Topsides	d	w	Cabin	d	w	Deck	d	w	Inside	d	w	Hempel Comments
Hempel					Hempadur Mastic 4588	Standard epoxy primer and paint
	Hempadur Mastic 4588	150	195	Hempadur Zinc 1736	50	76	Hempadur Zinc 1736	50	76	Hempadur Zinc 1736	50	76	Hempadur Zinc 1736	50	76	Hempadur 4518	Epoxy to other (antifouling) transition layer
	Hempadur 4518	100	217	Hempadur Mastic 4588	150	195	Hempadur 4514	150	250	Hempadur 4514	150	250	Hempadur Mastic 4588	150	195	Hempel's A/F Globic NCT 8190	Self eroding antifouling
	Hempel's A/F Globic 8190	80	154	Hempathane Topcoat 5521	50	96	Hempathane Topcoat 5521	50	96	Hempathane Topcoat 5521	50	96				Hempadur Zinc 1736	Primer for use above waterline
	Hempel's A/F Globic 8190	80	154	Hempathane Topcoat 5521	50	96	Hempathane Topcoat 5521	50	96	Hempathane Topcoat 5521	50	96				Hempathane Topcoat 5521	High gloss resistant polyurethane top coat
Jotunn					Hempadur 4514	Thick epoxy layers for wear resistance
	Jotamastic 87 CC Aluminum	150	203	Barrier	40	100	Barrier	40	100	Barrier	40	100	Barrier	40	100
	Vinylguard Silvergrey 88	100	135	Jotamastic 87 CC	150	203	Jotamastic 87 CC	150	203	Jotamastic 87 CC	150	203	Jotamastic 87 CC	150	203	Jotunn Comments
	Antifouling Seaforce 30	80	138	Hardtop AS	50	100	Hardtop AS	50	100	Hardtop AS	50	100	Hardtop AS	50	100	Jotamastic 87 CC Aluminum	Epoxy primer, supposedly does not need the best surface finish
				Hardtop AS	50	100	Hardtop AS	50	100	Hardtop AS	50	100	Hardtop AS	50	100	Vinylguard Silvergrey 88	Vinyl primer without tar, transition primer for antifouling
International 1					Antifouling Seaforce 30	Antifouling, good match for steel hulls
	Interprime 820	125	266	Interprime 820	125	266	Interprime 820	125	266	Interprime 820	125	266	Interprime 820	125	266	Barrier	Primer for use above waterline
	Interprotect Pro	50	111	Interprime 880	100	244	Interprime 880	100	244	Intershield 851	1000	1299	Interprime 880	100	244	Jotamastic 87 CC	Standard epoxy primer and paint
	Micron Extra	60	100	Interspray 900	31,5	63	Interspray 900	31,5	63					Hardtop AS	High gloss resistant polyurethane top coat
				Interspray 900	31,5	63	Interspray 900	31,5	63
International 2					International Comments
	VCTar2	250	417	Intershield 300	125	208	Intershield 300	125	208	Intershield 300	125	208	Intershield 300	125	208	Interprotect 880	Epoxy primer
	VC 17m Extra Graphite	25	227	Intershield 300	125	208	Intershield 300	125	208	Intershield 300	125	208	Intershield 300	125	208	VC Tar2	Epoxy primer under VC paint systems
				Interthane 990	50	88	Interthane 990	50	88	Interthane 990	50	88	Interthane 990	50	88	Perfection undercoat	Polyurethane undercoat, semi-gloss good for sanding/fairing
				Interthane 990	50	88	Interthane 990	50	88	Interthane 990	50	88	Interthane 990	50	88	Intershield 851	Single component polyurethane non-slip deck paint
Surface	m²			m²			m²			m²			m²			Interspray 900	Two part polyurethane high gloss top coat
Wastage	10%			20%			20%			20%			35%			Micron Extra	Medium strength anti-fouling paint
Paint Types	Hempel	VS	L	Jotunn	VS	L	International 1	VS	L	International 2	VS	L				VC 17m Extra	High performance hard Teflon anti-fouling paint
Primer	Hempadur Mastic 4588	77%	50	Jotamastic 87 CC Aluminum	74%	6	Interprime 820	47%	77	VCTar2	60%	13				Interprotect 820	Epoxy primer and paint, good to use over filler and Interprotect 820
Above WL Primer	Hempadur Zinc 1736	66%	20	Barrier	40%	26				Intershield 300	60%	108
Transition Primer	Hempadur 4518	46%	7	Vinylguard Silvergrey 88	74%	4	Interprotect Pro	45%	4	Interthane 990	57%	45
Antifouling	Hempel's A/F Globic 8190	52%	10	Antifouling Seaforce 30	58%	4	Micron Extra	60%	3	VC 17m Extra Graphite	11%	7
Undercoat	Hempadur 4514	60%	8	Jotamastic 87 CC	74%	52	Interprime 880	41%	60			0
Finishing	Hempathane Topcoat 5521	52%	12	Hardtop AS	50%	52	Interspray 900	50%	7			0
Non-slip			0			0	Intershield 851	77%	16			0
Filler			0			0	Interfill 830/833	100%	0			0
	Total	81	107		103	145		91	166		89	173

		d = dry thickness in microns (micrometers)
		w = wet thickness in microns (micrometers)
		VS = Solids by volume as a percentage, gives a ratio between wet film thickness and dry film thickness
		L = Liter/Litre

		Prop and other submerged unpainted surfaces can use a product such as Trilux Prop-O-Drev from International to prevent fouling
		When ordering plural component paints make sure to order both components in the correct quanitities
		Remember to count in all stringers, frames and other structural components on the inside